## Sheet1
Cellulose Ether (Landercoll ™ HE15M)
Hydroxyethyl Cellulose (HEC)
Technical Data Sheet
Description
LANDERCOLL™ HE15M features delayed dissolution and medium viscosity, ably producing a favorable
thickening effect, good leveling and color paste/colorant dispersing performace. It also improves your
water-based latex system with its commendatory water retaining properties and wet scrub resistance,
helping the operating efficiency and form a high-quality appearance. LANDERCOLL™ HE15M is special
for water-based paint formula, committed to offering the good stability to your actual usage.
Product Specifications |  |  | Recommend Applications
Appearance: white or milky-white powder |  |  | paints and coatings
Moisture content: ≤6 ％ |  |  | water-based latex system
Residue on Ignition: ≤5 ％
pH value: 6-8
Particle size: pass 80 mesh≥95%
Bulk density: 300-600 kg/m³
Viscosity: | 800-1,500 mPa.s . (Brookfield-RV, 1% solution, 20℃)
Typical Properties
1. Favorable thickening effect with high cost efficiency |  | 4 Good long-term stability on aging
2.Good leveling and color paste/colorant dispersing performace |  | 5. Compatible with most paint components & colorants
3. Positive water retaining properties and wet scrub resistance
Packing & Storage
1. Multi layer paper bag with inner PE film
2. 25kg/bag, 500 or 600kg/ pallet
3. 20' container: 10 Tons; 40' container: 22 Tons (with pallet)
4. Neutral or blank bag available, OEM brand available
5. Store in cool and dry conditions
Shelf Life
The shelf life is 2 years. If over 2 years, please test and confirm the quality before using.
Shandong Landu New Material Co.,Ltd www.landu-china.com info@landu-china.com Tel: +86 531 6995 9221